## Sheet1
	MeV/n	LET in Si	Edep [keV] (for 300 um)	265 um	FWHM_min	stred	FWHM_max	Max	Max/2	FWHM	HWHM
C	380.9	20.51	6153	5435
C (BF 172.24)	203.3	29.29	8787	7762
B	203.3	20.17	6051	5345
Be	203.3	12.85	3855	3405
Li	203.3	7.51	2253	1990
He	203.3	3.33	999	882
H	203.3	0.83	249	220

He	143.7	4.19	1257	1110
He (BF 127.68)	48.2	9.44	2832	2502
H	48.2	2.35	705	623

He (BF 142.02)	25.6	15.5	4650	4108
H	25.6	3.86	1158	1023

		300 um	265 um	MeV
Airdos DD	channel	Edep [keV]
C400	142	6153	5435	5.43515	137	145	157	775	387.5	20	10
C400 + 172.24 mm H2O	208	8787	7762	7.76185	197	208	221	400	200	24	12
B	138	6051	5345	5.34505	128	140	147	70	35	19	9.5
Be	85	3855	3405	3.40525	73	86	101	45	22.5	28	14
Li	47	2252	1990	1.99015	41	47	53	120	60	12	6
He	21	1000	882	0.88245	18	21	27	1000	500	9	4.5
H	6	250	220	0.21995					0	0	0
				0					0	0	0
He150	29	1258	1110	1.11035	28	30	34	2256	1128	6	3
He150+BF1 (oranz)	71	2833	2502	2.5016	66	71	75	1099	549.5	9	4.5
He150+BF2 (zelene)	128	4650		4.65	119	131	144	455	227.5	25	12.5
				0						0	0
H (BF2-zelene)				0					0	0	0
H (BF1-oranz)	13	706	623	0.706					3888	5	2.5
cyklotron				0					0	0	0
p+	26	1010		1.01	23	26	28	7776	3888	5	2.5
p+ (3+4)	39	1740		1.74	42	45	49	1557	778.5	7	3.5
				0					0	0	0
				0					0	0	0
Pu-239	138	5160		5.16	137	138	139	33128	16564	2	1
Am-241	147	5490		5.49	146	147	149	1907	953.5	3	1.5
									0	0	0

Airdos 21	channel	Edep [keV]
C400	140	6153
C400+BF	205	8787
B	139	6051
Be	83	3855
Li	45	2252
He	20	1000
H	7	250

He150	30	1258
He150+BF	70	2833
H	12	706
DD - 300 um DD - 265 um

## Sheet3
Channel [-]
Energy [MeV]

## Sheet1_2
				3.67	4
Airdos DD	channel	keV	mV							C	e-
C400	142	6153			146
C400+172.24 mm H2O	208	8787	353	8.16679679526521	212					3.5653E-13	2225285.2303175
B	138	6051			142					0	0
Be	85	3855			89					0	0
Li	47	2252			51					0	0
He	21	1000			25					0	0
H	6	250	14.65	0.338933634704349	10					1.47965E-14	92352.4890202587
										0	0
He150	29	1258	53.67	1.24167700850392	33					5.42067E-14	338331.609946572
He150+BF1 (oranz)	71	2833	122.9	2.84334086724673	75					1.24129E-13	774752.27990374
H (BF1-oranz)	13	706			17					0	0
He150+BF2 (zelene)	128	4650			132					0	0
H (BF2-zelene)	12	1158			16					0	0
										0	0
cyklotron										0	0
p	26	1010			30					0	0
p (3+4)	39	1740			43					0	0
										0	0
Pu	138	5160	234	5.41368399459507	142					2.3634E-13	1475118.25465806
Am	147	5490	249	5.76071501988962	151					2.5149E-13	1569677.11713614
										0	0

only He
	21	1000
	29	1258
	71	2833
	128	4650
	138	5160
	147	5490

## FWHM
Channel [-]
Energy [MeV]

## Sheet5
MeV/n		Edep [keV] (for 300 um)	265 um	Edep [MeV]	FWHM_min	stred	FWHM_max	Max	Max/2	FWHM	HWHM	y err
Airdos DD	channel	Edep [keV]
C400	142	6153	5435	6.153	137	145	157	775	387.5	20	10
C400+BF	208	8787	7762	8.787	197	208	221	400	200	24	12
B	138	6051	5345	6.051	128	140	147	70	35	19	9.5
Be	85	3855	3405	3.855	73	86	101	45	22.5	28	14
Li	47	2252	1990	2.252	41	47	53	120	60	12	6
He	21	1000	882	1	18	21	27	1000	500	9	4.5
He150	29	1258	1110		28	30	34	2256	1128	6	3
He150+BF1	71	2833	2502		66	71	75	1099	549.5	9	4.5
He150+BF2	128	4650			119	131	144	455	227.5	25	12.5
p+	26	1010			23	26	28	7776	3888	5	2.5	0.1
p+ (3+4)	39	1740			42	45	49	1557	778.5	7	3.5	0.1
Pu	138	5160			137	138	139	33128	16564	2	1
Am	147	5490			146	147	149	1907	953.5	3	1.5

				0					0	0	0
				0					0	0	0

## Sheet5_2
MeV/n		300	300	Edep [MeV]	FWHM_min	stred	FWHM_max	Max	Max/2	FWHM	HWHM	1.33584905660377
Airdos DD	channel	Edep [keV]	depleted										Liulin 07
C400	142	6153		6.153	137	145	157	775	387.5	20	10	4.60605932203391
C400+BF	208	8280		8.28	197	208	221	400	200	24	12
B	138	6051		6.051	128	140	147	70	35	19	9.5
Be	85	3855		3.855	73	86	101	45	22.5	28	14
Li	47	2252		2.252	41	47	53	120	60	12	6
He	21	999	0.999	0.999	18	21	27	1000	500	9	4.5
He150	29	1257	1.257	1.257	28	30	34	2256	1128	6	3
He150+BF1	71	2832	2.832	2.832	66	71	75	1099	549.5	9	4.5
He150+BF2	128	4650	4.650	4.65	119	131	144	455	227.5	25	12.5
p+	26	1010		1.01	23	26	28	7776	3888	5	2.5
p+ (3+4)	39	1740		1.74	42	45	49	1557	778.5	7	3.5
Pu	138	5156	5.156	5.156	137	138	139	33128	16564	2	1
Am	147	5486	5.486	5.486	146	147	149	1907	953.5	3	1.5

				3.65	0
Airdos DD	channel	keV	mV	MeV								C	e-
C400	142	6153			142
C400+172.24 mm H2O	208	8787	353	8.12229109065886	208							3.5653E-13	2225285.2303175
B	138	6051			138							0	0
Be	85	3855			85							0	0
Li	47	2252			47							0	0
He	21	1000			21							0	0
H	6	250	14.65	0.337086584923944	6							1.47965E-14	92352.4890202587
					0							0	0
He150	29	1258	53.67	1.23491037630499	29							5.42067E-14	338331.609946572
He150+BF1 (oranz)	71	2833	122.9	2.82784582164865	71							1.24129E-13	774752.27990374
H (BF1-oranz)	13	706			13							0	0
He150+BF2 (zelene)	128	4650			128							0	0
H (BF2-zelene)	12	1158			12							0	0
					0							0	0
cyklotron					0							0	0
p	26	1010			26							0	0
p (3+4)	39	1740			39							0	0
					0							0	0
Pu	138	5160	234	5.38418162950191	138							2.3634E-13	1475118.25465806
Am	147	5490	249	5.7293214775469	147							2.5149E-13	1569677.11713614

				ion ener	keV/um
	MeV/n	LET in Si	Edep [keV] (for 300 um)		LET SRIM
C	380.9	20.51	6153	4570.8	20.58	6174
C (BF 172.24)	203.3	29.29	8787		10.96		1887.7504	2683.0496	223.587466666667	2439.6
B	203.3	20.17	6051		27.6	8280
Be	203.3	12.85	3855
Li	203.3	7.51	2253
He	203.3	3.33	999
H	203.3	0.83	249

He	143.7	4.19	1257	574.8	4.2	1260
He (BF 127.68)	48.2	9.44	2832
H	48.2	2.35	705

He (BF 142.02)	25.6	15.5	4650
H	25.6	3.86	1158

## Sheet8
MeV/n		300	300	Edep [MeV]	FWHM_min	stred	FWHM_max	Max	Max/2	FWHM	HWHM	edep [corr]	y err	20.51	300	6153
Airdos DD	channel	Edep [keV]	depleted											4.194	300	1258.2
C400	142	6153		6.153	137	145	157	775	387.5	20	10	6.153	0.3
C400+BF	208	8787		8.787	197	208	221	400	200	24	12	8.787	0.3
B	138	6051		6.051	128	140	147	70	35	19	9.5	6.051	0.3
Be	85	3855		3.855	73	86	101	45	22.5	28	14	3.855	0.3
Li	47	2252		2.252	41	47	53	120	60	12	6	2.252	0.3
He	21	999		0.999	18	21	27	1000	500	9	4.5	0.999	0.3
He150	29	1257	1.3	1.257	28	30	34	2256	1128	6	3	0	0
He150+BF1	71	2832	2.8	2.832	66	71	75	1099	549.5	9	4.5	0	0
He150+BF2	128	4650	4.7	4.65	119	131	144	455	227.5	25	12.5	0	0
p+	26	1010	1.0	1.01	23	26	28	7776	3888	5	2.5	0	0
p+ (3+4)	39	1740	1.7	1.74	42	45	49	1557	778.5	7	3.5	0	0
Pu	138	5156	5.2	5.156	137	138	139	33128	16564	2	1	0	0
Am	147	5486	5.5	5.486	146	147	149	1907	953.5	3	1.5	0	0

8
2.7
21.6

1	2.7
8	0.027
0.08	0.216
	8
Channel [-]
Energy [MeV]

## Sheet7
	3V	10V	deg
0	66	74	0	0
1	94	110	60	1.0471975511966
1.92380440016309	117	142	70	1.22173047639603
			180	3.14159265358979

		35.4
		26.5
		1.33584905660377

		3.2	6.8
		2.4	6.6
		1.33333333333333	0.2
(1/cos θ) - 1
Channel

## Liulin
	Liulin
C400	87	6.153
C400+BF	129	8.787
B	83	6.051
Be	51	3.855
Li	26	2.252
He	11	0.999
He150	16	1.257
He150+BF1	43	2.832